## Core Analyses
|  |  | Detection Limit --> | Al2O3 (wt %) 1.00% | CaO (wt %) 1.00% | Fe2O3 (wt %) 1.00% | K2O (wt %) 0.200% | MgO (wt %) 0.200% | MnO (wt %) 0.100% | Na2O (wt %) 1.00% | P2O5 (wt %) 0.200% | TiO2 (wt %) 0.200% | Ag (ppm) 0.01 | As (ppm) 0.01 | Ba (ppm) 1 | Be (ppm) 0.01 | Bi (ppm) 0.01 | Ce (ppm) 1 | Cd (ppm) 0.1 | Co (ppm) 0.01 | Cr (ppm) 1 | Cs (ppm) 0.1 | Cu (ppm) 0.01 | Dy (ppm) 0.01 | Er (ppm) 0.01 | Eu (ppm) 0.01 | Ga (ppm) 0.01 | Gd (ppm) 0.01 | Ge (ppm) 0.01 | Hf (ppm) 0.01 | Hg (ppm) 0.01 | Ho (ppm) 0.01 | La (ppm) 1 | Li (ppm) 1 | Mo (ppm) 0.01 | Nb (ppm) 0.01 | Nd (ppm) 0.01 | Ni (ppm) 0.01 | Pb204 (ppm) 0.001 | Pb206 (ppm) 0.001 | Pb207 (ppm) 0.001 | Pb208 (ppm) 0.001 | PbSUM (ppm) 0.001 | Pr (ppm) 0.01 | Rb (ppm) 0.01 | S (ppm) 1 | Sb (ppm) 0.01 | Sc (ppm) 0.1 | Se (ppm) 0.1 | Sm (ppm) 0.01 | Sn (ppm) 0.01 | Sr (ppm) 1 | Ta (ppm) 0.01 | Tb (ppm) 0.01 | Te (ppm) 0.01 | Th (ppm) 0.01 | U (ppm) 0.01 | V (ppm) 0.1 | W (ppm) 0.1 | Y (ppm) 0.01 | Yb (ppm) 0.01 | Zn (ppm) 0.1 | Zr (ppm) 0.01
UWI | Sample ID | Depth (m) | Facies
n/a | Lab standard | n/a | n/a | 2.33 | 0.01 | 0.36 | 0.446 | 0.077 | 0.003 | <0.01 | 0.033 | 0.217 | 0.01 | 1.52 | 20 | 0.08 | 0.17 | 45 | 0.02 | 0.36 | 24 | <0.01 | 1.69 | 0.32 | 0.17 | 0.07 | 0.53 | 0.5 | <0.01 | 0.3 | <0.01 | 0.05 | 21 | 10 | 0.44 | <0.01 | 3.39 | 1.73 | 0.107 | 2.77 | 1.61 | 5.54 | 10 | 0.99 | 0.6 | 33 | 0.03 | 0.2 | 0.2 | 0.61 | 0.17 | 115 | <0.01 | 0.05 | <0.01 | 5.35 | 3.13 | 13.9 | <0.1 | 1.52 | 0.13 | 1.1 | 16.4
41/14-12-007-11W2; 03J253 | A1 | 1855.8 | F6 | 4.44 | 27.5 | 1.14 | 2.66 | 17.7 | 0.017 | 0.62 | 0.05 | 0.209 | <0.01 | 1.1 | 82 | 0.22 | 0.01 | <1 | 0.03 | 4.54 | 25 | 0.48 | 53.3 | 1.45 | 0.66 | 0.37 | 0.84 | 1.84 | <0.01 | 0.03 | 0.02 | 0.22 | 7 | 57 | 0.21 | 0.02 | 7.79 | 14.6 | 0.022 | 0.397 | 0.306 | 0.785 | 1.51 | 1.79 | 5.65 | 1950 | 0.03 | 1.8 | 1 | 1.77 | 0.22 | 87 | <0.01 | 0.25 | <0.01 | 1.32 | 0.34 | 31.1 | 0.7 | 3.12 | 0.41 | 5.8 | 0.75
41/14-12-007-11W2; 03J253 | A2 | 1856 | F6 | 3.23 | 36.6 | 1.24 | 1.83 | 5.65 | 0.008 | 0.19 | 0.036 | 0.145 | 0.01 | 2.8 | 72 | 0.18 | 0.04 | <1 | 0.04 | 3.24 | 19 | 0.58 | 16 | 0.54 | 0.25 | 0.16 | 1.11 | 0.7 | <0.01 | 0.03 | 0.07 | 0.09 | 4 | 44 | 0.51 | 0.06 | 3.07 | 12.8 | 0.068 | 1.06 | 0.918 | 2.32 | 4.36 | 0.72 | 7.53 | 139000 | 0.06 | 1.4 | 0.7 | 0.79 | 0.21 | 1380 | <0.01 | 0.09 | 0.02 | 0.87 | 0.25 | 23.9 | 0.3 | 1.6 | 0.17 | 5.6 | 0.65
41/14-12-007-11W2; 03J253 | A3 | 1857.7 | F2 | 0.07 | 35.3 | 0.13 | 0.044 | 22.9 | 0.013 | 0.14 | 0.002 | 0.002 | <0.01 | 0.54 | 5 | 0.04 | <0.01 | <1 | 0.01 | 1.09 | <1 | 0.03 | 16.4 | 0.04 | 0.01 | 0.02 | 0.02 | 0.07 | <0.01 | <0.01 | <0.01 | 0.01 | <1 | 5 | 0.33 | <0.01 | 0.35 | 6.83 | 0.005 | 0.113 | 0.069 | 0.16 | 0.347 | 0.08 | 0.18 | 8160 | <0.01 | 0.1 | 0.7 | 0.07 | 0.02 | 143 | <0.01 | 0.01 | <0.01 | 0.02 | 0.46 | 3.9 | 0.3 | 0.17 | 0.02 | 1.5 | 0.22
41/14-12-007-11W2; 03J253 | A4 | 1858.5 | F6 | 0.25 | 35.3 | 0.21 | 0.155 | 23.4 | 0.018 | 0.45 | 0.004 | 0.01 | <0.01 | 1.03 | 10 | 0.07 | <0.01 | <1 | 0.01 | 4.08 | 1 | 0.04 | 24.5 | 0.07 | 0.05 | 0.01 | 0.04 | 0.08 | <0.01 | <0.01 | <0.01 | 0.02 | <1 | 8 | 0.36 | 0.01 | 0.67 | 8.8 | 0.013 | 0.293 | 0.205 | 0.53 | 1.04 | 0.17 | 0.39 | 634 | 0.02 | 0.2 | 1.3 | 0.08 | 0.05 | 124 | <0.01 | 0.02 | <0.01 | 0.07 | 0.82 | 4.8 | 1.8 | 0.26 | 0.04 | 2 | 0.35
41/14-12-007-11W2; 03J253 | A5 | 1860.5 | F6 | 0.2 | 34.6 | 0.16 | 0.116 | 22.1 | 0.016 | 0.62 | 0.006 | 0.008 | <0.01 | 0.78 | 9 | 0.04 | <0.01 | <1 | 0.02 | 0.8 | <1 | 0.04 | 2.08 | 0.07 | 0.04 | 0.01 | 0.06 | 0.07 | <0.01 | <0.01 | <0.01 | 0.01 | <1 | 9 | 0.26 | 0.01 | 0.56 | 6.02 | 0.01 | 0.223 | 0.156 | 0.41 | 0.799 | 0.17 | 0.51 | 1780 | <0.01 | 0.2 | 0.9 | 0.08 | 0.01 | 151 | <0.01 | 0.01 | <0.01 | 0.07 | 0.66 | 4.2 | <0.1 | 0.3 | 0.02 | 1.8 | 0.4
41/14-12-007-11W2; 03J253 | A6 | 1861.8 | F6 | 0.02 | 39 | 0.03 | 0.02 | 0.877 | <0.001 | 0.12 | <0.002 | <0.002 | <0.01 | 0.19 | 2 | <0.01 | <0.01 | <1 | <0.01 | 0.14 | 1 | <0.01 | 0.29 | 0.02 | <0.01 | <0.01 | 0.01 | 0.03 | <0.01 | <0.01 | <0.01 | <0.01 | <1 | 3 | 0.04 | <0.01 | 0.07 | 1.93 | 0.002 | 0.031 | 0.023 | 0.061 | 0.117 | 0.04 | 0.09 | 181000 | <0.01 | <0.1 | 0.2 | 0.03 | <0.01 | 1860 | <0.01 | <0.01 | <0.01 | 0.04 | 0.04 | 0.3 | <0.1 | 0.06 | <0.01 | 0.5 | 0.1
41/14-12-007-11W2; 03J253 | A7 | 1865 | F6 | 0.14 | 35.6 | 0.34 | 0.062 | 21.6 | 0.016 | 0.2 | 0.004 | 0.004 | <0.01 | 0.63 | 7 | 0.04 | <0.01 | <1 | <0.01 | 1.33 | <1 | 0.04 | 5.17 | 0.4 | 0.19 | 0.07 | 0.07 | 0.44 | <0.01 | <0.01 | <0.01 | 0.08 | 2 | 5 | 0.15 | <0.01 | 2.7 | 6.71 | 0.006 | 0.127 | 0.096 | 0.249 | 0.478 | 0.77 | 0.31 | 4800 | <0.01 | 0.1 | 0.9 | 0.37 | 0.02 | 107 | <0.01 | 0.05 | <0.01 | 0.11 | 0.19 | 1.8 | 0.4 | 1.58 | 0.12 | 1.4 | 0.24
41/14-12-007-11W2; 03J253 | A8 | 1865.7 | F4 | 4.38 | 24.5 | 1.51 | 2.5 | 16.9 | 0.014 | 1.82 | 0.073 | 0.234 | <0.01 | 3.06 | 107 | 0.14 | 0.04 | 6 | 0.08 | 4.17 | 23 | 0.22 | 9.41 | 1.2 | 0.55 | 0.36 | 0.54 | 1.66 | <0.01 | 0.03 | <0.01 | 0.19 | 7 | 76 | 0.42 | 0.01 | 7.71 | 14.8 | 0.033 | 0.576 | 0.483 | 1.23 | 2.32 | 1.8 | 5.4 | 5240 | 0.07 | 1.9 | 1.2 | 1.9 | 0.14 | 91 | 0.01 | 0.2 | 0.02 | 2.06 | 0.27 | 29 | 0.6 | 4.4 | 0.36 | 3.3 | 0.96
41/14-12-007-11W2; 03J253 | A9 | 1866.1 | F4 | 5.2 | 26.8 | 1.29 | 3.09 | 14.6 | 0.011 | 0.25 | 0.076 | 0.259 | <0.01 | 2.06 | 123 | 0.17 | 0.04 | 4 | 0.03 | 6 | 29 | 0.2 | 13.7 | 1.03 | 0.46 | 0.31 | 0.52 | 1.42 | <0.01 | 0.03 | 0.02 | 0.16 | 8 | 83 | 0.27 | 0.01 | 6.38 | 20.6 | 0.032 | 0.55 | 0.451 | 1.18 | 2.21 | 1.48 | 5.75 | 40300 | 0.09 | 2.2 | 1 | 1.65 | 0.15 | 382 | <0.01 | 0.18 | 0.01 | 1.9 | 0.2 | 36.9 | 0.8 | 4 | 0.3 | 3.2 | 1.06
41/14-12-007-11W2; 03J253 | A10 | 1866.6 | F1 | <0.01 | 35.2 | 0.01 | 0.014 | 1.27 | <0.001 | 0.05 | <0.002 | <0.002 | <0.01 | 0.14 | 1 | <0.01 | <0.01 | <1 | <0.01 | 0.53 | <1 | <0.01 | 1.3 | 0.04 | 0.01 | 0.01 | <0.01 | 0.04 | <0.01 | <0.01 | 0.12 | <0.01 | <1 | 1 | 0.01 | <0.01 | 0.2 | 7.09 | 0.001 | 0.025 | 0.022 | 0.044 | 0.092 | 0.05 | 0.09 | 181000 | <0.01 | <0.1 | <0.1 | 0.05 | 0.02 | 1780 | <0.01 | <0.01 | <0.01 | 0.02 | 0.01 | <0.1 | 1.5 | 0.15 | 0.01 | 1.2 | 0.05
41/14-12-007-11W2; 03J253 | A11 | 1867.5 | F1 | <0.01 | 35.3 | <0.01 | 0.009 | 0.01 | <0.001 | 0.05 | <0.002 | <0.002 | <0.01 | <0.01 | <1 | <0.01 | <0.01 | <1 | <0.01 | 0.49 | <1 | <0.01 | 1.14 | <0.01 | <0.01 | <0.01 | <0.01 | <0.01 | 0.01 | <0.01 | 0.12 | <0.01 | <1 | 1 | 0.01 | <0.01 | 0.03 | 6.7 | <0.001 | 0.017 | 0.013 | 0.031 | 0.061 | <0.01 | 0.07 | 189000 | <0.01 | <0.1 | <0.1 | <0.01 | 0.02 | 1810 | <0.01 | <0.01 | 0.01 | 0.01 | 0.01 | <0.1 | 1.7 | 0.03 | <0.01 | 1.4 | 0.08
41/14-12-007-11W2; 03J253 | A12 | 1868.4 | F2 | 0.4 | 37 | 0.22 | 0.253 | 22.2 | 0.014 | 0.4 | 0.006 | 0.019 | <0.01 | 0.97 | 12 | 0.03 | <0.01 | <1 | <0.01 | 1.26 | <1 | 0.11 | 5.88 | 0.16 | 0.08 | 0.04 | 0.15 | 0.17 | <0.01 | <0.01 | <0.01 | 0.02 | 1 | 14 | 0.18 | 0.01 | 1.13 | 6.3 | 0.007 | 0.14 | 0.11 | 0.287 | 0.544 | 0.34 | 1.12 | 3450 | <0.01 | 0.2 | 1.1 | 0.17 | 0.02 | 115 | <0.01 | 0.02 | <0.01 | 0.07 | 0.17 | 4.8 | 0.2 | 0.72 | 0.04 | 2.6 | 0.28
41/14-12-007-11W2; 03J253 | A13 | 1869.7 | F3 | 1.46 | 34 | 0.55 | 0.868 | 21 | 0.013 | 0.85 | 0.011 | 0.069 | <0.01 | 2.28 | 33 | 0.1 | 0.02 | <1 | 0.03 | 2.39 | 7 | 0.3 | 5.74 | 0.3 | 0.14 | 0.08 | 0.51 | 0.34 | <0.01 | 0.01 | <0.01 | 0.05 | 1 | 40 | 0.57 | 0.02 | 1.57 | 9.11 | 0.025 | 0.428 | 0.337 | 0.903 | 1.69 | 0.39 | 3.29 | 12000 | 0.02 | 0.7 | 0.9 | 0.39 | 0.06 | 238 | <0.01 | 0.05 | <0.01 | 0.49 | 0.55 | 11.2 | 0.1 | 1.15 | 0.11 | 5.1 | 0.78
41/14-12-007-11W2; 03J253 | A14 | 1871.2 | F2 | 6.52 | 23.7 | 2.54 | 3.57 | 16.7 | 0.021 | 0.38 | 0.062 | 0.372 | 0.02 | 25.5 | 163 | 0.28 | 0.12 | <1 | 0.27 | 9.17 | 44 | 0.65 | 15.2 | 0.56 | 0.27 | 0.15 | 2.05 | 0.73 | 0.01 | 0.03 | 0.2 | 0.09 | 4 | 114 | 16.4 | 0.02 | 2.99 | 33.9 | 0.149 | 2.39 | 2.03 | 5.16 | 9.72 | 0.7 | 8.84 | 9810 | 0.49 | 2.1 | 1.8 | 0.81 | 0.29 | 124 | <0.01 | 0.09 | 0.03 | 1.49 | 0.95 | 58.3 | <0.1 | 2.32 | 0.19 | 17.1 | 2.27
41/14-12-007-11W2; 03J253 | A15 | 1871.3 | F1 | 0.65 | 21.9 | 0.27 | 0.367 | 7.2 | 0.006 | 0.14 | 0.009 | 0.031 | <0.01 | 0.78 | 14 | 0.02 | 0.04 | 1 | 0.02 | 14.1 | 4 | 0.14 | 43.7 | 0.15 | 0.07 | 0.04 | 0.28 | 0.14 | 0.02 | <0.01 | 2.03 | 0.03 | 1 | 19 | 0.68 | 0.04 | 0.65 | 10.1 | <0.001 | 0.346 | 0.262 | 0.631 | 1.24 | 0.14 | 1.88 | 82600 | 0.03 | 0.5 | <0.1 | 0.17 | 0.07 | 733 | 0.02 | 0.02 | 0.01 | 0.2 | 0.41 | 4.1 | 53.7 | 0.54 | 0.06 | 2.1 | 2.02
41/14-12-007-11W2; 03J253 | A16 | 1871.4 | F1 | 0.55 | 30 | 0.22 | 0.339 | 11.1 | 0.006 | 0.43 | 0.007 | 0.026 | <0.01 | 0.64 | 11 | 0.08 | 0.02 | 1 | 0.01 | 1.71 | 4 | 0.1 | 5.51 | 0.16 | 0.08 | 0.04 | 0.2 | 0.15 | <0.01 | <0.01 | 0.13 | 0.03 | 1 | 16 | 0.54 | 0.02 | 0.74 | 8.03 | 0.014 | 0.232 | 0.182 | 0.43 | 0.858 | 0.17 | 1.49 | 106000 | 0.03 | 0.3 | <0.1 | 0.18 | 0.06 | 974 | <0.01 | 0.03 | <0.01 | 0.22 | 0.76 | 4.5 | 0.9 | 0.6 | 0.05 | 2 | 0.36
41/14-12-007-11W2; 03J253 | A17 | 1871.5 | F1 | <0.01 | 37.5 | <0.01 | 0.007 | 0.292 | <0.001 | 0.04 | <0.002 | <0.002 | <0.01 | <0.01 | 1 | <0.01 | 0.01 | <1 | <0.01 | 0.56 | 1 | <0.01 | 3.26 | 0.01 | <0.01 | <0.01 | <0.01 | <0.01 | <0.01 | <0.01 | 0.09 | <0.01 | <1 | 2 | 0.05 | 0.01 | 0.05 | 6.4 | <0.001 | 0.017 | 0.012 | 0.033 | 0.062 | 0.01 | 0.09 | 187000 | <0.01 | <0.1 | <0.1 | 0.02 | 0.02 | 1710 | <0.01 | <0.01 | 0.01 | 0.01 | 0.02 | <0.1 | 1 | 0.04 | <0.01 | 1.2 | 0.24
41/14-12-007-11W2; 03J253 | A18 | 1871.7 | F1 | 0.26 | 30 | 0.1 | 0.15 | 5.5 | 0.003 | 0.05 | 0.004 | 0.011 | <0.01 | 0.35 | 5 | 0.06 | 0.02 | <1 | 0.02 | 0.97 | <1 | 0.07 | 2.41 | 0.07 | 0.06 | 0.01 | 0.15 | 0.07 | <0.01 | <0.01 | 0.09 | 0.02 | <1 | 14 | 0.51 | 0.02 | 0.45 | 7.72 | 0.005 | 0.117 | 0.091 | 0.212 | 0.425 | 0.07 | 1.16 | 165000 | 0.02 | 0.2 | <0.1 | 0.06 | 0.05 | 1340 | <0.01 | 0.02 | <0.01 | 0.09 | 0.44 | 4.5 | 0.6 | 0.41 | 0.04 | 4 | 0.26
41/15-12-007-11W2; 03F509 | B1 | 1867.8 | F4 | 6.32 | 22.2 | 1.83 | 3.51 | 11.8 | 0.01 | 0.31 | 0.083 | 0.295 | 0.01 | 2.48 | 118 | 0.31 | 0.06 | 18 | 0.01 | 4.66 | 40 | 0.3 | 8.98 | 0.89 | 0.41 | 0.24 | 0.59 | 0.92 | <0.01 | 0.08 | 0.08 | 0.15 | 8 | 120 | 0.33 | 0.02 | 4.52 | 24.7 | 0.049 | 0.842 | 0.701 | 1.68 | 3.28 | 1 | 7.56 | 62000 | 0.07 | 2.6 | <0.1 | 1.14 | 0.2 | 622 | 0.01 | 0.17 | <0.01 | 1.95 | 0.2 | 6.6 | 0.9 | 3.06 | 0.28 | 2.8 | 1.26
41/15-12-007-11W2; 03F509 | B2 | 1868.2 | F1 | <0.01 | 35.1 | 0.01 | 0.009 | 0.89 | <0.001 | 0.04 | <0.002 | <0.002 | <0.01 | <0.01 | <1 | <0.01 | <0.01 | <1 | <0.01 | 0.58 | <1 | <0.01 | 1.2 | 0.03 | 0.02 | <0.01 | <0.01 | 0.04 | <0.01 | <0.01 | 0.2 | <0.01 | <1 | 1 | <0.01 | <0.01 | 0.17 | 6.74 | <0.001 | 0.022 | 0.014 | 0.031 | 0.066 | 0.06 | 0.06 | 183000 | <0.01 | <0.1 | <0.1 | 0.06 | 0.02 | 1590 | <0.01 | <0.01 | <0.01 | <0.01 | 0.05 | <0.1 | 3.1 | 0.14 | 0.01 | 1 | 0.04
41/15-12-007-11W2; 03F509 | B3 | 1869.8 | F1 | 0.08 | 31.9 | 0.05 | 0.053 | 4.37 | 0.002 | 0.05 | <0.002 | 0.003 | <0.01 | 0.04 | 2 | <0.01 | <0.01 | <1 | <0.01 | 0.49 | <1 | 0.02 | 1.92 | 0.03 | 0.01 | <0.01 | 0.02 | 0.03 | <0.01 | <0.01 | 0.07 | <0.01 | <1 | 6 | 0.06 | <0.01 | 0.21 | 6.59 | 0.005 | 0.082 | 0.057 | 0.154 | 0.298 | 0.05 | 0.27 | 157000 | 0.02 | 0.1 | <0.1 | 0.03 | 0.03 | 1460 | <0.01 | <0.01 | <0.01 | 0.03 | 0.09 | 0.2 | 0.7 | 0.11 | <0.01 | 1.1 | 0.06